## calc-from-patent
Oxide Composition | Mole % per US7935649 B2
|  | oxide | min | max | mid | mid-mf | gfw | mass | mass % O | O | Si | Al | B | Mg | Ca | Sr | Sn | Ba | As | Sb | Fe | Zr | Ti
SiO2 | 64.0 - 71.0 | SiO2 | 64 | 71 | 67.5 | 0.675 | 60.084 | 4055.67 | 53.257 | 2159.928 | 1895.742
Al2O3 | 9.0 - 12.0 | Al2O3 | 9 | 12 | 10.5 | 0.105 | 101.961 | 1070.5905 | 47.0754 | 503.9848 |  | 566.6057
B2O3 | 7.0 - 12.0 | B2O3 | 7 | 12 | 9.5 | 0.095 | 69.619 | 661.3805 | 68.9437 | 455.9802 |  |  | 205.4003
MgO | 1.0 - 3.0 | MgO | 1 | 3 | 2 | 0.02 | 40.304 | 80.608 | 39.697 | 31.99895776 |  |  |  | 48.60904224
CaO | 6.0 - 11.5 | CaO | 6 | 11.5 | 8.75 | 0.0875 | 38.989 | 341.15375 | 28.5307 | 97.33355 |  |  |  |  | 243.8202
SrO | 0 - 1.0 | SrO | 0 | 1 | 0.5 | 0.005 | 103.619 | 51.8095 | 15.441 | 7.999904895 | [5 empty] | 43.8096
SnO2 | 0.017- 0.11 | SnO2 | 0.017 | 0.11 | 0.0635 | 0.000635 | 150.708 | 9.569958 | 21.2357 | 2.032248 | [6 empty] | 7.53771
BaO | 0 - 0.1 | BaO | 0 | 0.1 | 0.05 | 0.0005 | 153.329 | 7.66645 | 10.4343 | 0.7999404 | [7 empty] | 6.86651
As2O3 | <0.02 | As2O3 | 0 | 0.02 | 0.01 | 0.0001 | 197.841 | 1.97841 | 24.2615 | 0.4799919 | [8 empty] | 1.498418
Sb2O3 | <0.02 | Sb2O3 | 0 | 0.02 | 0.01 | 0.0001 | 291.517 | 2.91517 | 16.4666 | 0.4800294 | [9 empty] | 2.435141
Fe2O3 | 0.01 – 0.03 | Fe2O3 | 0.01 | 0.03 | 0.02 | 0.0002 | 159.691 | 3.19382 | 30.0575 | 0.9599824465 | [10 empty] | 2.233838
ZrO2 | 0.01 – 0.03 | ZrO2 | 0.01 | 0.02 | 0.015 | 0.00015 | 123.218 | 1.84827 | 25.9698 | 0.479992 | [11 empty] | 1.368278
TiO2 | 0.01 – 0.03 | TiO2 | 0.01 | 0.03 | 0.02 | 0.0002 | 79.878 | 1.59756 | 40.0501 | 0.6398244 | [12 empty] | 0.9577356
[7 empty] | sum | 6289.981888 |  | 3263.098 | 1895.742 | 566.6057 | 205.4003 | 48.60904224 | 243.8202 | 43.8096 | 7.53771 | 6.86651 | 1.498418 | 2.435141 | 2.233838 | 1.368278 | 0.9577356
[7 empty] | mass frac |  |  | 0.5187769 | 0.3013907 | 0.09008066 | 0.03265515 | 0.00772801 | 0.03876326 | 0.00696498 | 0.001198368 | 0.001091658 | 0.000238223 | 0.0003871459 | 0.0003551421 | 0.0002175329 | 0.0001522637 | 1
[7 empty] | mass frac |  |  | 0.5187769 | 0.3013907 | 0.09008066 | 0.03265515 | 0.00772801 | 0.03876326 | 0.00696498 | 0.001198368 | 0.001091658 | 0.000238223 | 0.0003871459 | 0.0003551421 | 0.0002175329 | 0.0001522637

## calc-from-patent-to-mass-fract
Sorted
Mole % per US7935649 B2
| oxide | min | max | mid | mid-mf | gfw | mass | mass-fraction | mass-fraction | oxide | mass-fraction | wt %
64.0 - 71.0 | SiO2 | 64 | 71 | 67.5 | 0.675 | 60.084 | 4055.67 | 0.6447825 | 0.6447825 | SiO2 | 0.6447825 | 64.47825
9.0 - 12.0 | Al2O3 | 9 | 12 | 10.5 | 0.105 | 101.961 | 1070.5905 | 0.1702057 | 0.1702057 | Al2O3 | 0.1702057 | 17.02057
7.0 - 12.0 | B2O3 | 7 | 12 | 9.5 | 0.095 | 69.619 | 661.3805 | 0.1051482 | 0.1051482 | B2O3 | 0.1051482 | 10.51482
1.0 - 3.0 | MgO | 1 | 3 | 2 | 0.02 | 40.304 | 80.608 | 0.0128153 | 0.0128153 | CaO | 0.0542376 | 5.42376
6.0 - 11.5 | CaO | 6 | 11.5 | 8.75 | 0.0875 | 38.989 | 341.15375 | 0.05423764 | 0.0542376 | MgO | 0.0128153 | 1.28153
0 - 1.0 | SrO | 0 | 1 | 0.5 | 0.005 | 103.619 | 51.8095 | 0.008236828 | 0.0082368 | SrO | 0.0082368 | 0.82368
0.017- 0.11 | SnO2 | 0.017 | 0.11 | 0.0635 | 0.000635 | 150.708 | 9.569958 | 0.00152146 | 0.0015215 | SnO2 | 0.0015215 | 0.15215
0 - 0.1 | BaO | 0 | 0.1 | 0.05 | 0.0005 | 153.329 | 7.66645 | 0.001218835 | 0.0012188 | BaO | 0.0012188 | 0.12188
<0.02 | As2O3 | 0 | 0.02 | 0.01 | 0.0001 | 197.841 | 1.97841 | 0.0003145335 | 0.0003145 | Fe2O3 | 0.0005078 | 0.05078
<0.02 | Sb2O3 | 0 | 0.02 | 0.01 | 0.0001 | 291.517 | 2.91517 | 0.0004634624 | 0.0004635 | Sb2O3 | 0.0004635 | 0.04635
0.01 – 0.03 | Fe2O3 | 0.01 | 0.03 | 0.02 | 0.0002 | 159.691 | 3.19382 | 0.000507763 | 0.0005078 | As2O3 | 0.0003145 | 0.03145
0.01 – 0.03 | ZrO2 | 0.01 | 0.02 | 0.015 | 0.00015 | 123.218 | 1.84827 | 0.0002938435 | 0.0002938 | ZrO2 | 0.0002938 | 0.02938
0.01 – 0.03 | TiO2 | 0.01 | 0.03 | 0.02 | 0.0002 | 79.878 | 1.59756 | 0.0002539848 | 0.000254 | TiO2 | 0.000254 | 0.0254
[6 empty] | total mass | 6289.981888 | 1 | 1 |  | 1 | 100

## calc-wf-summary
element | mass frac | wt %
O | 0.5187769 | 51.87769
Si | 0.3013907 | 30.13907
Al | 0.09008066 | 9.008066
Ca | 0.03876326 | 3.876326
B | 0.03265515 | 3.265515
Mg | 0.00772801 | 0.772801
Sr | 0.00696498 | 0.696498
Sn | 0.001198368 | 0.1198368
Ba | 0.001091658 | 0.1091658
Sb | 0.0003871459 | 0.03871459
Fe | 0.0003551421 | 0.03551421
As | 0.000238223 | 0.0238223
Zr | 0.0002175329 | 0.02175329
Ti | 0.0001522637 | 0.01522637
sum | 1 | 100

## Major Transitions
IUPAC | Siegbahn | Weight | Energy | Wavelength
C K-L2 | C Kα2 | 0.5 | 0.2774 | 44.6951
C K-L3 | C Kα1 | 1 | 0.28177 | 44.0019
Major transitions in Eagle XG glass in mass fraction order
IUPAC | Siegbahn | Weight | Energy | Wavelength
|  |  | (keV) | (Å)
O K-L3 | O Kα1 | 1 | 0.5249 | 23.6205
O K-L2 | O Kα2 | 0.5 | 0.5249 | 23.6205
Si K-L3 | Si Kα1 | 1 | 1.7397 | 7.12676
Si K-L2 | Si Kα2 | 0.505 | 1.7397 | 7.12676
Al K-L3 | Al Kα1 | 1 | 1.4865 | 8.34068
Al K-L2 | Al Kα2 | 0.507 | 1.4865 | 8.34068
Ca L3-M1 | Ca Lℓ | 1 | 0.3027 | 40.9594
Ca K-L2 | Ca Kα2 | 0.507 | 3.6881 | 3.36174
Ca K-L3 | Ca Kα1 | 1 | 3.6917 | 3.35846
B K-L3 | B Kα1 | 1 | 0.18505 | 67.0004
Mg K-L3 | Mg Kα1 | 1 | 1.2536 | 9.89025
Mg K-L2 | Mg Kα2 | 0.503 | 1.2536 | 9.89025
Sr L3-M5 | Sr Lα1 | 1 | 1.8065 | 6.86323
Sr L2-M4 | Sr Lβ1 | 0.47 | 1.8718 | 6.62379
Sr K-L2 | Sr Kα2 | 0.575 | 14.0978 | 0.879458
Sr K-L3 | Sr Kα1 | 1 | 14.165 | 0.875285
Sn M3-N5 | Sn Mγ | 1 | 0.6905 | 17.9557
Sn L3-M5 | Sn Lα1 | 1 | 3.444 | 3.60001
Sn L2-M4 | Sn Lβ1 | 0.4346 | 3.6628 | 3.38496
Ba M5-N3 | Ba Mζ1 | 1 | 0.601 | 20.6296
Ba L3-M5 | Ba Lα1 | 1 | 4.4663 | 2.77599
Ba L2-M4 | Ba Lβ1 | 0.5111 | 4.8275 | 2.56829
Sb M2-N1 | Sb M2N1 | 0.55 | 0.6599 | 18.7883
Sb M3-N5 | Sb Mγ | 1 | 0.7342 | 16.887
Sb L3-M5 | Sb Lα1 | 1 | 3.6047 | 3.43951
Sb L2-M4 | Sb Lβ1 | 0.4276 | 3.8435 | 3.22581
Fe L3-M5 | Fe Lα1 | 1 | 0.7045 | 17.5989
Fe K-L3 | Fe Kα1 | 1 | 6.4039 | 1.93607
As L3-M5 | As Lα1 | 1 | 1.2819 | 9.67191
As K-L2 | As Kα2 | 0.487 | 10.5081 | 1.17989
As K-L3 | As Kα1 | 1 | 10.5436 | 1.17592
Zr L3-M5 | Zr Lα1 | 1 | 2.0423 | 6.07081
Zr L2-M4 | Zr Lβ1 | 0.478 | 2.1243 | 5.83647
Zr K-L3 | Zr Kα1 | 1 | 15.7753 | 0.785939
Ti L3-M1 | Ti Lℓ | 1 | 0.3952 | 31.3725
Ti L3-M5 | Ti Lα1 | 0.616 | 0.452 | 27.4301
Ti K-L3 | Ti Kα1 | 1 | 4.5109 | 2.74855

## Exptl
EagleXG-S1 | Line Type | Apparent Concentration | k Ratio | Wt% | Wt% Sigma | Atomic % | Standard Label
O | K series | 43.12 | 0.14512 | 51.78 | 0.13 | 66.66 | SiO2
Si | K series | 25.83 | 0.20469 | 30.18 | 0.05 | 22.13 | SiO2
Al | K series | 8.82 | 0.06336 | 9.67 | 0.03 | 7.38 | Al2O3
Ca | K series | 5.35 | 0.04783 | 5.65 | 0.03 | 2.9 | Wollastonite
Mg | K series | 0.72 | 0.00478 | 0.88 | 0.02 | 0.74 | MgO
Sr | L series | 0.52 | 0.00462 | 0.65 | 0.07 | 0.15 | SrF2
Sn | L series | 0.13 | 0.00131 | 0.18 | 0.03 | 0.03 | Sn
Total |  |  |  | 98.99 |  | 100
EagleXG-S2 | Line Type | Apparent Concentration | k Ratio | Wt% | Wt% Sigma | Atomic % | Standard Label
O | K series | 43.08 | 0.14498 | 51.75 | 0.13 | 66.65 | SiO2
Si | K series | 25.84 | 0.20476 | 30.19 | 0.05 | 22.15 | SiO2
Al | K series | 8.82 | 0.06337 | 9.67 | 0.03 | 7.38 | Al2O3
Ca | K series | 5.39 | 0.04818 | 5.69 | 0.03 | 2.92 | Wollastonite
Mg | K series | 0.71 | 0.0047 | 0.86 | 0.02 | 0.73 | MgO
Sr | L series | 0.51 | 0.00445 | 0.62 | 0.07 | 0.15 | SrF2
Sn | L series | 0.09 | 0.00086 | 0.12 | 0.03 | 0.02 | Sn
Total |  |  |  | 98.9 |  | 100
Eagle-XG-S3 | Line Type | Apparent Concentration | k Ratio | Wt% | Wt% Sigma | Atomic % | Standard Label
O | K series | 42.95 | 0.14454 | 51.63 | 0.13 | 66.61 | SiO2
Si | K series | 25.76 | 0.20413 | 30.11 | 0.05 | 22.13 | SiO2
Al | K series | 8.82 | 0.06337 | 9.68 | 0.03 | 7.4 | Al2O3
Ca | K series | 5.36 | 0.0479 | 5.65 | 0.03 | 2.91 | Wollastonite
Mg | K series | 0.74 | 0.00492 | 0.9 | 0.02 | 0.77 | MgO
Sr | L series | 0.53 | 0.00464 | 0.65 | 0.07 | 0.15 | SrF2
Sn | L series | 0.13 | 0.00132 | 0.18 | 0.03 | 0.03 | Sn
Total |  |  |  | 98.81 |  | 100
wt % | O | Si | Al | Ca | B | Mg | Sr | Sn
mean | 51.72 | 30.16 | 9.673333 | 5.663333 | ND | 0.88 | 0.64 | 0.16
s | 0.07937254 | 0.04358899 | 0.005773503 | 0.02309401 |  | 0.02 | 0.01732051 | 0.03464102
cov | 0.1535% | 0.1445% | 0.05968% | 0.4078% |  | 2.273% | 2.706% | 21.65%
patent mean
element | O | Si | Al | Ca | B | Mg | Sr | Sn
mass frac | 0.5187769 | 0.3013907 | 0.09008066 | 0.03876326 | 0.03265515 | 0.00772801 | 0.00696498 | 0.001198368
wt % | 51.87769 | 30.13907 | 9.008066 | 3.876326 | 3.265515 | 0.772801 | 0.696498 | 0.1198368
delta | -0.1576938 | 0.02093344 | 0.665267 | 1.787007 |  | 0.107199 | -0.05649795 | 0.04016324
delta (%) | -0.304% | 0.06946% | 7.385% | 46.1% | -100% | 13.87% | -8.112% | 33.51%